## Summary
Comprehensive fatigue assessment of as-built flat and cylindrical LPBF 316L stainless steel specimens for qualification testing
1 | Surface roughness
2 | XCT-resolved defect volume fraction
3 | Experimental fatigue data and Basquin parameters
4 | Finite element analysis results

## Surface roughness
Specimen | Sa (um) |  | Median Sa (um)
Flat F4 | 6.71 | Flat | 6.295
Flat F3 | 7.49
Flat F2 | 5.88
Flat F1 | 5.27
Cylindrical C4 | 6.51 | Cylindrical | 6.92
Cylindrical C3 | 7.71
Cylindrical C2 | 7.33
Cylindrical C1 | 4.83

## XCT-resolved defect volume frac
Specimen | Defect volume fraction (%) |  | Median defect volume fraction (%)
Flat F4 | 0.016 | Flat | 0.00565
Flat F3 | 0.0019
Flat F2 | 0.001
Flat F1 | 0.0094
Cylindrical C4 | 0.013 | Cylindrical | 0.005785
Cylindrical C3 | 0.011
Cylindrical C2 | 0.00057
Cylindrical C1 | 0.00043
Exact Two-Sided Mann–Whitney U Test: Defect Volume Fraction
n_flat | 4
n_cyl | 4
n_flat(n_flat+1)/2 | 10
n_cyl(n_cyl+1)/2 | 10
U_flat = R_flat − n_flat(n_flat+1)/2 | 10
U_cyl = R_cyl − n_cyl(n_cyl+1)/2 | 6
Possible allocations of 4 ranks from 8 | 70
Observed lower-tail cutoff | 6
Observed upper-tail cutoff | 10
Number of allocations in lower tail | 24
Number of allocations in upper tail | 24
Exact two-sided p | 0.6857143

## Experimental fatigue data and B
Flat Nf | Flat Sr (MPa) | Cylindrical Nf | Cylindrical Sr (MPa) | Flat logN | Flat LogSr |  |  | cyl logN | cyl LogSr
220634 | 450 | 191469 | 450 | 5.343672 | 2.653213 | b_flat | -0.08963282 | 5.282098 | 2.653213 | b_cyl | -0.1882159
94878 | 500 | 151643 | 500 | 4.977166 | 2.69897 | intercept | 3.115615 | 5.180822 | 2.69897 | intercept | 3.644891
970073 | 380 | 375415 | 400 | 5.986804 | 2.579784 | a_flat | 1305.013 | 5.574512 | 2.60206 | a_cyl | 4414.592
489413 | 400 | 67714 | 525 | 5.689676 | 2.60206 | R2 | 0.7704091 | 4.830678 | 2.720159 | R2 | 0.9484229
1718788 | 375 | 491700 | 350 | 6.235222 | 2.574031 |  |  | 5.6917 | 2.544068
206138 | 400 | 1465407 | 310 | 5.314158 | 2.60206 |  |  | 6.165958 | 2.491362
468165 | 380 |  |  | 5.670399 | 2.579784
1939153 | 360 |  |  | 6.287612 | 2.556303
[6 empty] | Nf | Predicted Sr (MPa) |  |  | Nf | Predicted Sr (MPa)
[6 empty] | 1000000 | 376.369 |  |  | 1000000 | 328.7686

## Finite element analysis results
Stress bin upper bound (MPa) | Cylindrical volume fraction (%) | Flat volume fraction (%)
50 | 0 | 0
60 | 0 | 0
70 | 0 | 0
80 | 0 | 0
90 | 0.5864681 | 0
100 | 1.264764 | 0
110 | 1.016271 | 0.038194
120 | 0.7572157 | 0.2430527
130 | 0.8569652 | 0.2164327
140 | 1.840964 | 0.1643499
150 | 3.015074 | 0.4236062
160 | 2.511633 | 0.660872
170 | 2.080363 | 0.7951297
180 | 2.127891 | 1.006933
190 | 1.978853 | 1.306698
200 | 2.198302 | 2.991864
210 | 2.015526 | 4.784667
220 | 1.950982 | 3.967547
230 | 2.468212 | 3.862224
240 | 2.205636 | 3.682828
250 | 1.960077 | 3.90389
260 | 1.145945 | 3.944399
270 | 1.864435 | 3.71292
280 | 1.728306 | 4.457124
290 | 1.603326 | 4.001111
300 | 1.605966 | 4.410829
310 | 1.666989 | 4.038148
320 | 1.65144 | 3.832132
330 | 1.741801 | 3.84602
340 | 1.928978 | 3.657365
350 | 1.997923 | 3.914307
360 | 2.255805 | 4.060138
370 | 2.621064 | 4.509207
380 | 2.868384 | 5.571695
390 | 3.748819 | 8.711705
400 | 25.80254 | 5.784655
410 | 14.73211 | 2.847189
420 | 0.2009658 | 0.6527702
430 | 0 | 0
440 | 0 | 0
450 | 0 | 0
| Element count in archived element-level export | Elements having the stress over 95% max stress | f95 reproduced from element count (%) | Max stress (MPa)
Flat | 86401 | 5820 | 6.736033 | 414.07
Cylindrical | 340854 | 134614 | 39.49316 | 413.82