## Fatigue
ID | PSWT [MPa] | Nf [-] | Loading path
1 | 0.443 | 1268 | Proportional
2 | 0.928 | 131 | Proportional
3 | 1.687 | 29 | Proportional
4 | 1.573 | 100 | Proportional
5 | 1.93 | 29 | Proportional
6 | 1.168 | 400 | Axial
7 | 1.106 | 325 | Axial
8 | 1.489 | 689 | Axial
9 | 1.734 | 254 | Axial
10 | 2.895 | 113 | Axial
11 | 4.094 | 62 | Axial
12 | 5.11 | 44 | Axial
13 | 0.647 | 5244 | Torsional
14 | 0.709 | 775 | Torsional
15 | 0.786 | 696 | Torsional
16 | 0.927 | 342 | Torsional
17 | 1.526 | 74 | Torsional
18 | 1.446 | 224 | Torsional
19 | 2.143 | 53 | Torsional
20 | 2.082 | 68 | Torsional

## Specimen_1
Projected area [mm2] | Sphericity [-] | Distance from free surface [mm] | Defect diameter [mm]
1.086 | 0.26 | 0.742 | 1.978
1.051 | 0.26 | 0.608 | 1.354
1.012 | 0.23 | 0.61 | 1.759
0.933 | 0.27 | 0.556 | 1.686
0.869 | 0.28 | 0.742 | 1.594
0.743 | 0.28 | 0.599 | 1.46
0.736 | 0.3 | 0.702 | 1.779
0.718 | 0.28 | 0.607 | 1.539
0.711 | 0.31 | 0.67 | 2.053
0.706 | 0.3 | 0.671 | 2.174

## Specimen_2
Projected area [mm2] | Sphericity [-] | Distance from free surface [mm] | Defect diameter [mm]
1.454 | 0.24 | 0.596 | 2.594
1.353 | 0.24 | 0.697 | 1.939
1.044 | 0.27 | 0.731 | 2.924
0.984 | 0.25 | 0.745 | 2.227
0.926 | 0.26 | 0.61 | 1.345
0.837 | 0.29 | 0.736 | 1.577
0.786 | 0.31 | 0.606 | 1.867
0.747 | 0.3 | 0.627 | 1.389
0.741 | 0.32 | 0.697 | 1.806
0.72 | 0.28 | 0.686 | 1.662

## Specimen_3
Projected area [mm2] | Sphericity [-] | Distance from free surface [mm] | Defect diameter [mm]
1.121 | 0.28 | 0.659 | 1.797
1.055 | 0.25 | 0.589 | 1.52
0.982 | 0.28 | 0.691 | 1.86
0.941 | 0.28 | 0.615 | 1.746
0.852 | 0.29 | 0.747 | 1.527
0.813 | 0.34 | 0.552 | 1.404
0.751 | 0.34 | 0.56 | 1.598
0.74 | 0.32 | 0.735 | 2.074
0.724 | 0.3 | 0.646 | 1.244
0.701 | 0.3 | 0.728 | 1.924

## Specimen_4
Projected area [mm2] | Sphericity [-] | Distance from free surface [mm] | Defect diameter [mm]
1.221 | 0.26 | 0.67 | 1.847
1.145 | 0.25 | 0.694 | 2.041
0.977 | 0.24 | 0.525 | 2.012
0.824 | 0.3 | 0.513 | 1.68
0.812 | 0.34 | 0.636 | 1.324
0.798 | 0.31 | 0.698 | 1.374
0.791 | 0.34 | 0.513 | 1.825
0.775 | 0.37 | 0.747 | 1.942
0.74 | 0.33 | 0.571 | 1.81
0.725 | 0.31 | 0.707 | 1.953

## Specimen_5
Projected area [mm2] | Sphericity [-] | Distance from free surface [mm] | Defect diameter [mm]
1.251 | 0.26 | 0.563 | 2.305
1.222 | 0.26 | 0.492 | 2.024
1.137 | 0.24 | 0.585 | 1.795
1.093 | 0.26 | 0.338 | 1.446
1.021 | 0.27 | 0.641 | 1.617
0.963 | 0.28 | 0.729 | 1.711
0.941 | 0.27 | 0.698 | 1.607
0.919 | 0.27 | 0.618 | 1.639
0.769 | 0.3 | 0.616 | 1.661
0.767 | 0.28 | 0.484 | 1.55

## Specimen_6
Projected area [mm2] | Sphericity [-] | Distance from free surface [mm] | Defect diameter [mm]
1.026 | 0.24 | 0.64 | 1.814
0.75 | 0.33 | 0.655 | 1.588
0.717 | 0.3 | 0.718 | 1.13
0.584 | 0.37 | 0.648 | 1.483
0.571 | 0.36 | 0.547 | 1.445
0.552 | 0.33 | 0.687 | 1.096
0.546 | 0.3 | 0.574 | 1.878
0.485 | 0.31 | 0.68 | 1.344
0.485 | 0.32 | 0.434 | 1.278
0.44 | 0.41 | 0.559 | 1.109

## Specimen_7
Projected area [mm2] | Sphericity [-] | Distance from free surface [mm] | Defect diameter [mm]
0.805 | 0.28 | 0.744 | 1.625
0.788 | 0.28 | 0.672 | 2.321
0.729 | 0.32 | 0.745 | 0.986
0.727 | 0.27 | 0.665 | 1.591
0.689 | 0.32 | 0.716 | 1.489
0.683 | 0.32 | 0.607 | 1.681
0.67 | 0.33 | 0.632 | 1.529
0.655 | 0.26 | 0.683 | 1.185
0.647 | 0.32 | 0.696 | 1.662
0.639 | 0.33 | 0.611 | 1.346

## Specimen_8
Projected area [mm2] | Sphericity [-] | Distance from free surface [mm] | Defect diameter [mm]
0.301 | 0.41 | 0.722 | 0.789
0.291 | 0.41 | 0.625 | 0.876
0.289 | 0.41 | 0.649 | 0.768
0.285 | 0.45 | 0.657 | 1.05
0.274 | 0.42 | 0.696 | 0.872
0.27 | 0.36 | 0.726 | 0.736
0.247 | 0.41 | 0.562 | 0.852
0.238 | 0.43 | 0.526 | 0.904
0.236 | 0.43 | 0.686 | 0.802
0.221 | 0.45 | 0.623 | 0.771

## Specimen_9
Projected area [mm2] | Sphericity [-] | Distance from free surface [mm] | Defect diameter [mm]
0.499 | 0.3 | 0.571 | 1.252
0.457 | 0.31 | 0.724 | 1.057
0.453 | 0.31 | 0.655 | 1.279
0.417 | 0.36 | 0.674 | 1.098
0.405 | 0.29 | 0.64 | 1.175
0.392 | 0.41 | 0.725 | 1.1
0.375 | 0.36 | 0.719 | 0.885
0.373 | 0.42 | 0.515 | 1.247
0.341 | 0.42 | 0.669 | 0.929
0.339 | 0.32 | 0.603 | 0.992

## Specimen_10
Projected area [mm2] | Sphericity [-] | Distance from free surface [mm] | Defect diameter [mm]
0.455 | 0.34 | 0.519 | 1.123
0.415 | 0.38 | 0.662 | 0.944
0.367 | 0.5 | 0.38 | 1.004
0.365 | 0.31 | 0.621 | 0.907
0.358 | 0.38 | 0.665 | 0.979
0.35 | 0.45 | 0.535 | 0.981
0.306 | 0.36 | 0.684 | 0.948
0.289 | 0.39 | 0.612 | 0.945
0.282 | 0.41 | 0.458 | 1.081
0.266 | 0.42 | 0.574 | 1.014

## Specimen_11
Projected area [mm2] | Sphericity [-] | Distance from free surface [mm] | Defect diameter [mm]
0.518 | 0.35 | 0.613 | 1.169
0.432 | 0.35 | 0.622 | 1.205
0.422 | 0.35 | 0.722 | 1.158
0.375 | 0.35 | 0.693 | 1.007
0.371 | 0.36 | 0.722 | 1
0.371 | 0.34 | 0.707 | 1.455
0.367 | 0.36 | 0.544 | 0.905
0.346 | 0.4 | 0.43 | 0.985
0.308 | 0.4 | 0.411 | 1.045
0.301 | 0.37 | 0.412 | 1.056

## Specimen_12
Projected area [mm2] | Sphericity [-] | Distance from free surface [mm] | Defect diameter [mm]
0.533 | 0.34 | 0.669 | 1.116
0.464 | 0.35 | 0.563 | 1.171
0.449 | 0.29 | 0.668 | 1.141
0.443 | 0.33 | 0.508 | 1.141
0.434 | 0.31 | 0.607 | 1.312
0.367 | 0.34 | 0.532 | 1.104
0.365 | 0.35 | 0.712 | 1.079
0.348 | 0.37 | 0.672 | 0.947
0.329 | 0.37 | 0.638 | 1.03
0.329 | 0.34 | 0.645 | 0.94

## Specimen_13
Projected area [mm2] | Sphericity [-] | Distance from free surface [mm] | Defect diameter [mm]
0.356 | 0.37 | 0.485 | 1.016
0.351 | 0.4 | 0.419 | 1.027
0.324 | 0.37 | 0.649 | 1.356
0.312 | 0.36 | 0.522 | 0.946
0.309 | 0.35 | 0.506 | 0.94
0.286 | 0.39 | 0.479 | 0.959
0.269 | 0.32 | 0.589 | 0.792
0.245 | 0.35 | 0.536 | 1.02
0.238 | 0.45 | 0.466 | 1.171
0.229 | 0.43 | 0.444 | 0.891

## Specimen_14
Projected area [mm2] | Sphericity [-] | Distance from free surface [mm] | Defect diameter [mm]
0.789 | 0.3 | 0.474 | 1.521
0.722 | 0.27 | 0.637 | 1.907
0.633 | 0.31 | 0.617 | 1.416
0.571 | 0.31 | 0.74 | 1.194
0.556 | 0.32 | 0.746 | 1.37
0.539 | 0.32 | 0.646 | 1.061
0.484 | 0.32 | 0.723 | 1.068
0.455 | 0.37 | 0.517 | 1.363
0.446 | 0.37 | 0.544 | 1.331
0.445 | 0.32 | 0.481 | 1.27

## Specimen_15
Projected area [mm2] | Sphericity [-] | Distance from free surface [mm] | Defect diameter [mm]
0.686 | 0.28 | 0.682 | 1.615
0.528 | 0.34 | 0.6 | 1.407
0.525 | 0.3 | 0.704 | 1.106
0.473 | 0.35 | 0.673 | 1.139
0.471 | 0.35 | 0.535 | 1.316
0.466 | 0.37 | 0.436 | 1.317
0.428 | 0.39 | 0.655 | 1.172
0.418 | 0.38 | 0.551 | 1.161
0.399 | 0.32 | 0.598 | 1.062
0.389 | 0.35 | 0.5 | 1.178

## Specimen_16
Projected area [mm2] | Sphericity [-] | Distance from free surface [mm] | Defect diameter [mm]
0.86 | 0.29 | 0.652 | 1.667
0.76 | 0.28 | 0.529 | 1.37
0.676 | 0.31 | 0.71 | 1.495
0.554 | 0.29 | 0.694 | 1.193
0.542 | 0.3 | 0.701 | 1.224
0.498 | 0.32 | 0.683 | 1.186
0.459 | 0.31 | 0.581 | 1.475
0.447 | 0.34 | 0.747 | 1.095
0.434 | 0.32 | 0.493 | 1.147
0.433 | 0.39 | 0.361 | 1.069

## Specimen_17
Projected area [mm2] | Sphericity [-] | Distance from free surface [mm] | Defect diameter [mm]
0.67 | 0.29 | 0.669 | 1.595
0.653 | 0.3 | 0.632 | 1.19
0.606 | 0.34 | 0.668 | 1.687
0.603 | 0.33 | 0.585 | 1.601
0.584 | 0.34 | 0.713 | 1.572
0.569 | 0.33 | 0.739 | 1.558
0.562 | 0.38 | 0.659 | 1.747
0.562 | 0.32 | 0.532 | 1.409
0.56 | 0.32 | 0.62 | 1.154
0.485 | 0.35 | 0.698 | 1.413

## Specimen_18
Projected area [mm2] | Sphericity [-] | Distance from free surface [mm] | Defect diameter [mm]
0.57 | 0.3 | 0.638 | 1.151
0.546 | 0.31 | 0.717 | 0.924
0.533 | 0.35 | 0.589 | 1.613
0.487 | 0.29 | 0.709 | 1.243
0.442 | 0.34 | 0.672 | 1.618
0.432 | 0.4 | 0.621 | 1.232
0.421 | 0.37 | 0.595 | 1.139
0.413 | 0.3 | 0.716 | 1.057
0.398 | 0.37 | 0.565 | 0.946
0.376 | 0.36 | 0.563 | 0.998

## Specimen_19
Projected area [mm2] | Sphericity [-] | Distance from free surface [mm] | Defect diameter [mm]
0.662 | 0.32 | 0.681 | 2.066
0.535 | 0.36 | 0.743 | 1.092
0.474 | 0.32 | 0.557 | 1.332
0.469 | 0.34 | 0.459 | 1.195
0.45 | 0.4 | 0.512 | 1.431
0.447 | 0.38 | 0.697 | 1.261
0.445 | 0.36 | 0.642 | 1.15
0.432 | 0.31 | 0.495 | 1.159
0.401 | 0.33 | 0.693 | 1.326
0.351 | 0.33 | 0.611 | 1.261

## Specimen_20
Projected area [mm2] | Sphericity [-] | Distance from free surface [mm] | Defect diameter [mm]
0.768 | 0.27 | 0.631 | 1.995
0.675 | 0.32 | 0.465 | 1.812
0.636 | 0.3 | 0.696 | 2.296
0.587 | 0.31 | 0.705 | 1.786
0.585 | 0.35 | 0.692 | 1.397
0.568 | 0.35 | 0.655 | 1.931
0.566 | 0.29 | 0.709 | 1.293
0.557 | 0.33 | 0.7 | 1.361
0.532 | 0.3 | 0.709 | 1.37
0.528 | 0.34 | 0.735 | 1.349